## Audit_Summary
Item | Value
Jointly observed formulation-pressure conditions | 34
Conditions with measured Pr available | 34
Candidate-set conditions (measured Pr 0.95-1.05 AND measured AF 1.00-1.25) | 14
Relaxed sensitivity-set conditions (measured Pr 0.90-1.10 AND measured AF 1.00-1.25) | 21
Candidate-set conditions also satisfying source Qm>0 and SR<6 | 14
Within-set rank calculated | No
Predicted Pr used as a screening gate | No
Predicted AF used as a screening gate | No

## All_Observed_Overlap
Run | Alg_mg_ml | HA_mg_ml | Pressure_kPa | Pr_mean | Pr_std | Qm_mean_mg_s | Qm_std_mg_s | SR_mean | SR_std | Best_measured_angle_deg | Best_measured_AF | Best_measured_AF_std | Best_measured_AF_error_from_1 | Measured_AF_criterion_1p00_1p25 | Formulation_label | Measured_Pr_criterion_0p95_1p05 | Measured_Pr_sensitivity_0p90_1p10 | Source_Qm_SR_feasibility | Candidate_set | Relaxed_sensitivity_set
1 | 10 | 80 | 65 | 1.01 | 0.029 | 0.735 | 0.019 | 3.422 | 0.283 | 120 | 1.17573 | 0.0194448 | 0.17573 | TRUE | 1ALG8HA | TRUE | TRUE | TRUE | TRUE | TRUE
2 | 10 | 80 | 70 | 0.959 | 0.017 | 0.851 | 0.019 | 4.538 | 0.669 | 120 | 1.28156 | 0.0144789 | 0.28156 | FALSE | 1ALG8HA | TRUE | TRUE | TRUE | FALSE | FALSE
7 | 20 | 80 | 75 | 1.136 | 0.143 | 0.293 | 0.095 | 3.943 | 0.124 | 120 | 1.2125 | 0.0185018 | 0.2125 | TRUE | 2ALG8HA | FALSE | FALSE | TRUE | FALSE | FALSE
8 | 20 | 80 | 85 | 1.014 | 0.037 | 0.507 | 0.011 | 3.697 | 0.329 | 120 | 1.19111 | 0.0182752 | 0.19111 | TRUE | 2ALG8HA | TRUE | TRUE | TRUE | TRUE | TRUE
9 | 20 | 80 | 95 | 0.984 | 0.038 | 0.767 | 0.034 | 4.767 | 0.248 | 120 | 1.16533 | 0.0153714 | 0.16533 | TRUE | 2ALG8HA | TRUE | TRUE | TRUE | TRUE | TRUE
10 | 20 | 80 | 105 | 0.971 | 0.051 | 1.144 | 0.027 | 4.49 | 1.711 | 120 | 1.16534 | 0.0191255 | 0.16534 | TRUE | 2ALG8HA | TRUE | TRUE | TRUE | TRUE | TRUE
11 | 20 | 80 | 115 | 0.883 | 0.002 | 1.438 | 0.102 | 7.511 | 0.716 | 120 | 1.20579 | 0.0158535 | 0.20579 | TRUE | 2ALG8HA | FALSE | FALSE | FALSE | FALSE | FALSE
12 | 40 | 40 | 55 | 1.005 | 0.035 | 0.778 | 0.112 | 4.142 | 0.245 | 120 | 1.18475 | 0.0251478 | 0.18475 | TRUE | 4ALG4HA | TRUE | TRUE | TRUE | TRUE | TRUE
13 | 40 | 40 | 60 | 1.048 | 0.034 | 1.134 | 0.006 | 4.559 | 0.305 | 120 | 1.00068 | 0.028701 | 0.00068 | TRUE | 4ALG4HA | TRUE | TRUE | TRUE | TRUE | TRUE
14 | 40 | 40 | 65 | 1.098 | 0.099 | 1.797 | 0.171 | 5.156 | 0.373 | 120 | 1.15143 | 0.053961 | 0.15143 | TRUE | 4ALG4HA | FALSE | TRUE | TRUE | FALSE | TRUE
15 | 40 | 40 | 70 | 0.999 | 0.081 | 2.403 | 0.028 | 4.706 | 1.769 | 120 | 1.18045 | 0.020291 | 0.18045 | TRUE | 4ALG4HA | TRUE | TRUE | TRUE | TRUE | TRUE
18 | 40 | 60 | 75 | 0.969 | 0.038 | 0.658 | 0.04 | 4.586 | 1.698 | 120 | 1.18126 | 0.0479477 | 0.18126 | TRUE | 4ALG6HA | TRUE | TRUE | TRUE | TRUE | TRUE
19 | 40 | 60 | 85 | 1.094 | 0.066 | 0.874 | 0.01 | 3.873 | 0.245 | 120 | 1.20002 | 0.0268969 | 0.20002 | TRUE | 4ALG6HA | FALSE | TRUE | TRUE | FALSE | TRUE
20 | 40 | 60 | 95 | 1.034 | 0.055 | 1.363 | 0.065 | 4.056 | 0.99 | 120 | 1.15453 | 0.0215345 | 0.15453 | TRUE | 4ALG6HA | TRUE | TRUE | TRUE | TRUE | TRUE
21 | 40 | 60 | 105 | 1.081 | 0.127 | 2.547 | 0.056 | 5.379 | 0.098 | 120 | 1.23805 | 0.0418633 | 0.23805 | TRUE | 4ALG6HA | FALSE | TRUE | TRUE | FALSE | TRUE
23 | 40 | 80 | 110 | 0.985 | 0.048 | 0.811 | 0.039 | 3.129 | 0.062 | 120 | 1.22687 | 0.0203316 | 0.22687 | TRUE | 4ALG8HA | TRUE | TRUE | TRUE | TRUE | TRUE
24 | 40 | 80 | 120 | 1.004 | 0.047 | 0.942 | 0.112 | 2.796 | 0.937 | 90 | 1.36288 | 0.0282561 | 0.36288 | FALSE | 4ALG8HA | TRUE | TRUE | TRUE | FALSE | FALSE
25 | 40 | 80 | 130 | 1.054 | 0.086 | 1.163 | 0.069 | 3.413 | 0.107 | 120 | 1.18756 | 0.0206974 | 0.18756 | TRUE | 4ALG8HA | FALSE | TRUE | TRUE | FALSE | TRUE
26 | 40 | 80 | 140 | 0.981 | 0.035 | 1.45 | 0.15 | 3.85 | 0.185 | 120 | 1.18237 | 0.0173148 | 0.18237 | TRUE | 4ALG8HA | TRUE | TRUE | TRUE | TRUE | TRUE
27 | 40 | 80 | 150 | 0.928 | 0.018 | 1.616 | 0.106 | 4.56 | 0.102 | 120 | 1.19584 | 0.0204479 | 0.19584 | TRUE | 4ALG8HA | FALSE | TRUE | TRUE | FALSE | TRUE
28 | 60 | 20 | 55 | 1.069 | 0.065 | 0.395 | 0.014 | 4.657 | 0.233 | 120 | 1.21931 | 0.0365402 | 0.21931 | TRUE | 6ALG2HA | FALSE | TRUE | TRUE | FALSE | TRUE
29 | 60 | 20 | 60 | 1.081 | 0.071 | 0.522 | 0.007 | 5.419 | 0.322 | 90 | 1.49433 | 0.0310203 | 0.49433 | FALSE | 6ALG2HA | FALSE | TRUE | TRUE | FALSE | FALSE
30 | 60 | 20 | 65 | 1.179 | 0.072 | 0.612 | 0.043 | 6.059 | 0.189 | 120 | 1.22121 | 0.00902439 | 0.22121 | TRUE | 6ALG2HA | FALSE | FALSE | FALSE | FALSE | FALSE
31 | 60 | 20 | 70 | 1.057 | 0.164 | 0.769 | 0.075 | 6.469 | 0.286 | 120 | 1.27114 | 0.0290935 | 0.27114 | FALSE | 6ALG2HA | FALSE | TRUE | FALSE | FALSE | FALSE
34 | 60 | 40 | 85 | 1.42 | 0.309 | 0.506 | 0.078 | 5.633 | 0.427 | 120 | 1.17845 | 0.0104487 | 0.17845 | TRUE | 6ALG4HA | FALSE | FALSE | TRUE | FALSE | FALSE
35 | 60 | 40 | 90 | 1.194 | 0.116 | 0.665 | 0.008 | 6.376 | 0.475 | 120 | 1.14397 | 0.0103393 | 0.14397 | TRUE | 6ALG4HA | FALSE | FALSE | FALSE | FALSE | FALSE
36 | 60 | 40 | 95 | 1.097 | 0.111 | 0.871 | 0.07 | 6.424 | 0.229 | 120 | 1.19772 | 0.0201288 | 0.19772 | TRUE | 6ALG4HA | FALSE | TRUE | FALSE | FALSE | TRUE
37 | 60 | 40 | 100 | 1.232 | 0.153 | 1.084 | 0.089 | 6.955 | 0.077 | 120 | 1.16671 | 0.0273399 | 0.16671 | TRUE | 6ALG4HA | FALSE | FALSE | FALSE | FALSE | FALSE
38 | 60 | 40 | 105 | 1.177 | 0.095 | 1.076 | 0.055 | 7.023 | 0.173 | 120 | 1.11558 | 0.0117484 | 0.11558 | TRUE | 6ALG4HA | FALSE | FALSE | FALSE | FALSE | FALSE
39 | 60 | 60 | 140 | 0.978 | 0.049 | 0.644 | 0.055 | 4.431 | 1.127 | 120 | 1.20107 | 0.00993045 | 0.20107 | TRUE | 6ALG6HA | TRUE | TRUE | TRUE | TRUE | TRUE
40 | 60 | 60 | 145 | 0.998 | 0.055 | 0.689 | 0.048 | 3.885 | 1.844 | 120 | 1.21688 | 0.0252817 | 0.21688 | TRUE | 6ALG6HA | TRUE | TRUE | TRUE | TRUE | TRUE
41 | 60 | 60 | 150 | 0.986 | 0.045 | 0.768 | 0.105 | 4.816 | 0.948 | 120 | 1.30275 | 0.00780293 | 0.30275 | FALSE | 6ALG6HA | TRUE | TRUE | TRUE | FALSE | FALSE
42 | 60 | 60 | 155 | 0.966 | 0.046 | 0.918 | 0.075 | 5.536 | 0.247 | 120 | 1.35987 | 0.0105086 | 0.35987 | FALSE | 6ALG6HA | TRUE | TRUE | TRUE | FALSE | FALSE
43 | 60 | 60 | 160 | 1.017 | 0.032 | 1.027 | 0.057 | 4.683 | 0.258 | 120 | 1.16353 | 0.0154409 | 0.16353 | TRUE | 6ALG6HA | TRUE | TRUE | TRUE | TRUE | TRUE

## Candidate_Set
Display_order_only | Formulation_label | Alg_mg_ml | HA_mg_ml | Pressure_kPa | Pr_mean | Pr_std | SR_mean | SR_std | Qm_mean_mg_s | Qm_std_mg_s | Best_measured_angle_deg | Best_measured_AF | Best_measured_AF_std | Measured_Pr_criterion_0p95_1p05 | Measured_AF_criterion_1p00_1p25 | Source_Qm_SR_feasibility
1 | 1ALG8HA | 10 | 80 | 65 | 1.01 | 0.029 | 3.422 | 0.283 | 0.735 | 0.019 | 120 | 1.17573 | 0.0194448 | TRUE | TRUE | TRUE
2 | 2ALG8HA | 20 | 80 | 85 | 1.014 | 0.037 | 3.697 | 0.329 | 0.507 | 0.011 | 120 | 1.19111 | 0.0182752 | TRUE | TRUE | TRUE
3 | 2ALG8HA | 20 | 80 | 95 | 0.984 | 0.038 | 4.767 | 0.248 | 0.767 | 0.034 | 120 | 1.16533 | 0.0153714 | TRUE | TRUE | TRUE
4 | 2ALG8HA | 20 | 80 | 105 | 0.971 | 0.051 | 4.49 | 1.711 | 1.144 | 0.027 | 120 | 1.16534 | 0.0191255 | TRUE | TRUE | TRUE
5 | 4ALG4HA | 40 | 40 | 55 | 1.005 | 0.035 | 4.142 | 0.245 | 0.778 | 0.112 | 120 | 1.18475 | 0.0251478 | TRUE | TRUE | TRUE
6 | 4ALG4HA | 40 | 40 | 60 | 1.048 | 0.034 | 4.559 | 0.305 | 1.134 | 0.006 | 120 | 1.00068 | 0.028701 | TRUE | TRUE | TRUE
7 | 4ALG4HA | 40 | 40 | 70 | 0.999 | 0.081 | 4.706 | 1.769 | 2.403 | 0.028 | 120 | 1.18045 | 0.020291 | TRUE | TRUE | TRUE
8 | 4ALG6HA | 40 | 60 | 75 | 0.969 | 0.038 | 4.586 | 1.698 | 0.658 | 0.04 | 120 | 1.18126 | 0.0479477 | TRUE | TRUE | TRUE
9 | 4ALG6HA | 40 | 60 | 95 | 1.034 | 0.055 | 4.056 | 0.99 | 1.363 | 0.065 | 120 | 1.15453 | 0.0215345 | TRUE | TRUE | TRUE
10 | 4ALG8HA | 40 | 80 | 110 | 0.985 | 0.048 | 3.129 | 0.062 | 0.811 | 0.039 | 120 | 1.22687 | 0.0203316 | TRUE | TRUE | TRUE
11 | 4ALG8HA | 40 | 80 | 140 | 0.981 | 0.035 | 3.85 | 0.185 | 1.45 | 0.15 | 120 | 1.18237 | 0.0173148 | TRUE | TRUE | TRUE
12 | 6ALG6HA | 60 | 60 | 140 | 0.978 | 0.049 | 4.431 | 1.127 | 0.644 | 0.055 | 120 | 1.20107 | 0.00993045 | TRUE | TRUE | TRUE
13 | 6ALG6HA | 60 | 60 | 145 | 0.998 | 0.055 | 3.885 | 1.844 | 0.689 | 0.048 | 120 | 1.21688 | 0.0252817 | TRUE | TRUE | TRUE
14 | 6ALG6HA | 60 | 60 | 160 | 1.017 | 0.032 | 4.683 | 0.258 | 1.027 | 0.057 | 120 | 1.16353 | 0.0154409 | TRUE | TRUE | TRUE

## By_Formulation
Formulation_label | Alg_mg_ml | HA_mg_ml | N_candidate_conditions | Pressure_min_kPa | Pressure_max_kPa
1ALG8HA | 10 | 80 | 1 | 65 | 65
2ALG8HA | 20 | 80 | 3 | 85 | 105
4ALG4HA | 40 | 40 | 3 | 55 | 70
4ALG6HA | 40 | 60 | 2 | 75 | 95
4ALG8HA | 40 | 80 | 2 | 110 | 140
6ALG6HA | 60 | 60 | 3 | 140 | 160