## Sheet1
Alg_mg_ml | HA_mg_ml | Pressure_kPa | Alg_pct_wv | HA_pct_wv | Total_polymer_mg_ml | Total_polymer_pct_wv | HA_fraction | Alg_fraction | Alg_HA_ratio | Formulation_label | TP | TP_pct_wv | HF | Alg_fraction_feature | Alg_HA_ratio_safe | P_over_TP | P_over_Alg | P_over_HA | Alg_x_P | HA_x_P | TP_x_P | HF_x_P | Alg_x_HA | Alg_fraction_x_HA_fraction | Eta0_mean_Pa_s | Eta0_std_Pa_s | Cross_m_mean | Cross_m_std | Cross_k_mean_s | Cross_k_std_s | G_prime_mean_Pa | G_prime_std_Pa | G_double_prime_mean_Pa | G_double_prime_std_Pa | Yield_stress_mean_Pa | Yield_stress_std_Pa | Predicted_Pr | Predicted_SR | Predicted_Qm | Pr_error_from_ideal_1 | Pr_within_0p95_1p05 | Pr_within_0p90_1p10
10 | 80 | 65 | 1 | 8 | 90 | 9 | 0.8888889 | 0.1111111 | 0.125 | 1ALG8HA | 90 | 9 | 0.8888889 | 0.1111111 | 0.125 | 0.7222222 | 6.5 | 0.8125 | 650 | 5200 | 5850 | 57.77778 | 800 | 0.09876543 | 211.5403 | 26.23276 | 0.778182 | 0.01923296 | 0.311391 | 0.02829141 | 261.3093 | 57.26586 | 339.648 | 75.10931 | 570.3047 | 39.00331 | 1.001056 | 4.692656 | 0.6851268 | 0.001055527 | TRUE | TRUE
10 | 80 | 70 | 1 | 8 | 90 | 9 | 0.8888889 | 0.1111111 | 0.125 | 1ALG8HA | 90 | 9 | 0.8888889 | 0.1111111 | 0.125 | 0.7777778 | 7 | 0.875 | 700 | 5600 | 6300 | 62.22222 | 800 | 0.09876543 | 211.5403 | 26.23276 | 0.778182 | 0.01923296 | 0.311391 | 0.02829141 | 261.3093 | 57.26586 | 339.648 | 75.10931 | 570.3047 | 39.00331 | 0.9840834 | 5.138803 | 0.8867731 | 0.01591658 | TRUE | TRUE
10 | 80 | 75 | 1 | 8 | 90 | 9 | 0.8888889 | 0.1111111 | 0.125 | 1ALG8HA | 90 | 9 | 0.8888889 | 0.1111111 | 0.125 | 0.8333333 | 7.5 | 0.9375 | 750 | 6000 | 6750 | 66.66667 | 800 | 0.09876543 | 211.5403 | 26.23276 | 0.778182 | 0.01923296 | 0.311391 | 0.02829141 | 261.3093 | 57.26586 | 339.648 | 75.10931 | 570.3047 | 39.00331 | 0.9671113 | 5.546888 | 1.140543 | 0.03288869 | TRUE | TRUE
10 | 80 | 80 | 1 | 8 | 90 | 9 | 0.8888889 | 0.1111111 | 0.125 | 1ALG8HA | 90 | 9 | 0.8888889 | 0.1111111 | 0.125 | 0.8888889 | 8 | 1 | 800 | 6400 | 7200 | 71.11111 | 800 | 0.09876543 | 211.5403 | 26.23276 | 0.778182 | 0.01923296 | 0.311391 | 0.02829141 | 261.3093 | 57.26586 | 339.648 | 75.10931 | 570.3047 | 39.00331 | 0.9501392 | 5.886515 | 1.424958 | 0.04986081 | TRUE | TRUE
10 | 80 | 85 | 1 | 8 | 90 | 9 | 0.8888889 | 0.1111111 | 0.125 | 1ALG8HA | 90 | 9 | 0.8888889 | 0.1111111 | 0.125 | 0.9444444 | 8.5 | 1.0625 | 850 | 6800 | 7650 | 75.55556 | 800 | 0.09876543 | 211.5403 | 26.23276 | 0.778182 | 0.01923296 | 0.311391 | 0.02829141 | 261.3093 | 57.26586 | 339.648 | 75.10931 | 570.3047 | 39.00331 | 0.9331671 | 6.133692 | 1.713139 | 0.06683292 | FALSE | TRUE
10 | 80 | 90 | 1 | 8 | 90 | 9 | 0.8888889 | 0.1111111 | 0.125 | 1ALG8HA | 90 | 9 | 0.8888889 | 0.1111111 | 0.125 | 1 | 9 | 1.125 | 900 | 7200 | 8100 | 80 | 800 | 0.09876543 | 211.5403 | 26.23276 | 0.778182 | 0.01923296 | 0.311391 | 0.02829141 | 261.3093 | 57.26586 | 339.648 | 75.10931 | 570.3047 | 39.00331 | 0.916195 | 6.27359 | 1.977037 | 0.08380503 | FALSE | TRUE
10 | 80 | 95 | 1 | 8 | 90 | 9 | 0.8888889 | 0.1111111 | 0.125 | 1ALG8HA | 90 | 9 | 0.8888889 | 0.1111111 | 0.125 | 1.055556 | 9.5 | 1.1875 | 950 | 7600 | 8550 | 84.44444 | 800 | 0.09876543 | 211.5403 | 26.23276 | 0.778182 | 0.01923296 | 0.311391 | 0.02829141 | 261.3093 | 57.26586 | 339.648 | 75.10931 | 570.3047 | 39.00331 | 0.8992229 | 6.302034 | 2.191966 | 0.1007771 | FALSE | FALSE
10 | 80 | 100 | 1 | 8 | 90 | 9 | 0.8888889 | 0.1111111 | 0.125 | 1ALG8HA | 90 | 9 | 0.8888889 | 0.1111111 | 0.125 | 1.111111 | 10 | 1.25 | 1000 | 8000 | 9000 | 88.88889 | 800 | 0.09876543 | 211.5403 | 26.23276 | 0.778182 | 0.01923296 | 0.311391 | 0.02829141 | 261.3093 | 57.26586 | 339.648 | 75.10931 | 570.3047 | 39.00331 | 0.8822507 | 6.22552 | 2.340431 | 0.1177493 | FALSE | FALSE
20 | 80 | 75 | 2 | 8 | 100 | 10 | 0.8 | 0.2 | 0.25 | 2ALG8HA | 100 | 10 | 0.8 | 0.2 | 0.25 | 0.75 | 3.75 | 0.9375 | 1500 | 6000 | 7500 | 60 | 1600 | 0.16 | 300.1663 | 17.57788 | 0.7369747 | 0.07890205 | 0.5584427 | 0.2627581 | 355.5863 | 9.771632 | 456.2193 | 8.184651 | 513.8317 | 20.8101 | 1.046083 | 3.856177 | 0.2469306 | 0.04608347 | TRUE | TRUE
20 | 80 | 80 | 2 | 8 | 100 | 10 | 0.8 | 0.2 | 0.25 | 2ALG8HA | 100 | 10 | 0.8 | 0.2 | 0.25 | 0.8 | 4 | 1 | 1600 | 6400 | 8000 | 64 | 1600 | 0.16 | 300.1663 | 17.57788 | 0.7369747 | 0.07890205 | 0.5584427 | 0.2627581 | 355.5863 | 9.771632 | 456.2193 | 8.184651 | 513.8317 | 20.8101 | 1.029111 | 4.033265 | 0.330893 | 0.02911136 | TRUE | TRUE
20 | 80 | 85 | 2 | 8 | 100 | 10 | 0.8 | 0.2 | 0.25 | 2ALG8HA | 100 | 10 | 0.8 | 0.2 | 0.25 | 0.85 | 4.25 | 1.0625 | 1700 | 6800 | 8500 | 68 | 1600 | 0.16 | 300.1663 | 17.57788 | 0.7369747 | 0.07890205 | 0.5584427 | 0.2627581 | 355.5863 | 9.771632 | 456.2193 | 8.184651 | 513.8317 | 20.8101 | 1.012139 | 4.239594 | 0.4571241 | 0.01213925 | TRUE | TRUE
20 | 80 | 90 | 2 | 8 | 100 | 10 | 0.8 | 0.2 | 0.25 | 2ALG8HA | 100 | 10 | 0.8 | 0.2 | 0.25 | 0.9 | 4.5 | 1.125 | 1800 | 7200 | 9000 | 72 | 1600 | 0.16 | 300.1663 | 17.57788 | 0.7369747 | 0.07890205 | 0.5584427 | 0.2627581 | 355.5863 | 9.771632 | 456.2193 | 8.184651 | 513.8317 | 20.8101 | 0.9951671 | 4.469707 | 0.6176363 | 0.004832866 | TRUE | TRUE
20 | 80 | 95 | 2 | 8 | 100 | 10 | 0.8 | 0.2 | 0.25 | 2ALG8HA | 100 | 10 | 0.8 | 0.2 | 0.25 | 0.95 | 4.75 | 1.1875 | 1900 | 7600 | 9500 | 76 | 1600 | 0.16 | 300.1663 | 17.57788 | 0.7369747 | 0.07890205 | 0.5584427 | 0.2627581 | 355.5863 | 9.771632 | 456.2193 | 8.184651 | 513.8317 | 20.8101 | 0.978195 | 4.71659 | 0.8008032 | 0.02180498 | TRUE | TRUE
20 | 80 | 100 | 2 | 8 | 100 | 10 | 0.8 | 0.2 | 0.25 | 2ALG8HA | 100 | 10 | 0.8 | 0.2 | 0.25 | 1 | 5 | 1.25 | 2000 | 8000 | 10000 | 80 | 1600 | 0.16 | 300.1663 | 17.57788 | 0.7369747 | 0.07890205 | 0.5584427 | 0.2627581 | 355.5863 | 9.771632 | 456.2193 | 8.184651 | 513.8317 | 20.8101 | 0.9612229 | 4.972013 | 0.9928001 | 0.03877709 | TRUE | TRUE
20 | 80 | 105 | 2 | 8 | 100 | 10 | 0.8 | 0.2 | 0.25 | 2ALG8HA | 100 | 10 | 0.8 | 0.2 | 0.25 | 1.05 | 5.25 | 1.3125 | 2100 | 8400 | 10500 | 84 | 1600 | 0.16 | 300.1663 | 17.57788 | 0.7369747 | 0.07890205 | 0.5584427 | 0.2627581 | 355.5863 | 9.771632 | 456.2193 | 8.184651 | 513.8317 | 20.8101 | 0.9442508 | 5.226978 | 1.179388 | 0.0557492 | FALSE | TRUE
20 | 80 | 110 | 2 | 8 | 100 | 10 | 0.8 | 0.2 | 0.25 | 2ALG8HA | 100 | 10 | 0.8 | 0.2 | 0.25 | 1.1 | 5.5 | 1.375 | 2200 | 8800 | 11000 | 88 | 1600 | 0.16 | 300.1663 | 17.57788 | 0.7369747 | 0.07890205 | 0.5584427 | 0.2627581 | 355.5863 | 9.771632 | 456.2193 | 8.184651 | 513.8317 | 20.8101 | 0.9272787 | 5.472231 | 1.347721 | 0.07272131 | FALSE | TRUE
20 | 80 | 115 | 2 | 8 | 100 | 10 | 0.8 | 0.2 | 0.25 | 2ALG8HA | 100 | 10 | 0.8 | 0.2 | 0.25 | 1.15 | 5.75 | 1.4375 | 2300 | 9200 | 11500 | 92 | 1600 | 0.16 | 300.1663 | 17.57788 | 0.7369747 | 0.07890205 | 0.5584427 | 0.2627581 | 355.5863 | 9.771632 | 456.2193 | 8.184651 | 513.8317 | 20.8101 | 0.9103066 | 5.698806 | 1.487849 | 0.08969342 | FALSE | TRUE
40 | 40 | 55 | 4 | 4 | 80 | 8 | 0.5 | 0.5 | 1 | 4ALG4HA | 80 | 8 | 0.5 | 0.5 | 1 | 0.6875 | 1.375 | 1.375 | 2200 | 2200 | 4400 | 27.5 | 1600 | 0.25 | 98.51147 | 21.44962 | 0.588116 | 0.1401534 | 0.6832047 | 0.657928 | 121.7816 | 55.01984 | 209.1753 | 92.35042 | 446.304 | 190.5035 | 1.093307 | 4.142123 | 0.8282597 | 0.09330674 | FALSE | TRUE
40 | 40 | 60 | 4 | 4 | 80 | 8 | 0.5 | 0.5 | 1 | 4ALG4HA | 80 | 8 | 0.5 | 0.5 | 1 | 0.75 | 1.5 | 1.5 | 2400 | 2400 | 4800 | 30 | 1600 | 0.25 | 98.51147 | 21.44962 | 0.588116 | 0.1401534 | 0.6832047 | 0.657928 | 121.7816 | 55.01984 | 209.1753 | 92.35042 | 446.304 | 190.5035 | 1.076335 | 4.60945 | 1.269106 | 0.07633463 | FALSE | TRUE
40 | 40 | 65 | 4 | 4 | 80 | 8 | 0.5 | 0.5 | 1 | 4ALG4HA | 80 | 8 | 0.5 | 0.5 | 1 | 0.8125 | 1.625 | 1.625 | 2600 | 2600 | 5200 | 32.5 | 1600 | 0.25 | 98.51147 | 21.44962 | 0.588116 | 0.1401534 | 0.6832047 | 0.657928 | 121.7816 | 55.01984 | 209.1753 | 92.35042 | 446.304 | 190.5035 | 1.059363 | 5.106229 | 1.768495 | 0.05936252 | FALSE | TRUE
40 | 40 | 70 | 4 | 4 | 80 | 8 | 0.5 | 0.5 | 1 | 4ALG4HA | 80 | 8 | 0.5 | 0.5 | 1 | 0.875 | 1.75 | 1.75 | 2800 | 2800 | 5600 | 35 | 1600 | 0.25 | 98.51147 | 21.44962 | 0.588116 | 0.1401534 | 0.6832047 | 0.657928 | 121.7816 | 55.01984 | 209.1753 | 92.35042 | 446.304 | 190.5035 | 1.04239 | 5.608473 | 2.299467 | 0.04239041 | TRUE | TRUE
40 | 40 | 75 | 4 | 4 | 80 | 8 | 0.5 | 0.5 | 1 | 4ALG4HA | 80 | 8 | 0.5 | 0.5 | 1 | 0.9375 | 1.875 | 1.875 | 3000 | 3000 | 6000 | 37.5 | 1600 | 0.25 | 98.51147 | 21.44962 | 0.588116 | 0.1401534 | 0.6832047 | 0.657928 | 121.7816 | 55.01984 | 209.1753 | 92.35042 | 446.304 | 190.5035 | 1.025418 | 6.091047 | 2.831176 | 0.0254183 | TRUE | TRUE
40 | 40 | 80 | 4 | 4 | 80 | 8 | 0.5 | 0.5 | 1 | 4ALG4HA | 80 | 8 | 0.5 | 0.5 | 1 | 1 | 2 | 2 | 3200 | 3200 | 6400 | 40 | 1600 | 0.25 | 98.51147 | 21.44962 | 0.588116 | 0.1401534 | 0.6832047 | 0.657928 | 121.7816 | 55.01984 | 209.1753 | 92.35042 | 446.304 | 190.5035 | 1.008446 | 6.529754 | 3.331813 | 0.008446188 | TRUE | TRUE
40 | 40 | 85 | 4 | 4 | 80 | 8 | 0.5 | 0.5 | 1 | 4ALG4HA | 80 | 8 | 0.5 | 0.5 | 1 | 1.0625 | 2.125 | 2.125 | 3400 | 3400 | 6800 | 42.5 | 1600 | 0.25 | 98.51147 | 21.44962 | 0.588116 | 0.1401534 | 0.6832047 | 0.657928 | 121.7816 | 55.01984 | 209.1753 | 92.35042 | 446.304 | 190.5035 | 0.9914741 | 6.903344 | 3.771669 | 0.008525924 | TRUE | TRUE
40 | 40 | 90 | 4 | 4 | 80 | 8 | 0.5 | 0.5 | 1 | 4ALG4HA | 80 | 8 | 0.5 | 0.5 | 1 | 1.125 | 2.25 | 2.25 | 3600 | 3600 | 7200 | 45 | 1600 | 0.25 | 98.51147 | 21.44962 | 0.588116 | 0.1401534 | 0.6832047 | 0.657928 | 121.7816 | 55.01984 | 209.1753 | 92.35042 | 446.304 | 190.5035 | 0.974502 | 7.195221 | 4.125938 | 0.02549803 | TRUE | TRUE
40 | 40 | 95 | 4 | 4 | 80 | 8 | 0.5 | 0.5 | 1 | 4ALG4HA | 80 | 8 | 0.5 | 0.5 | 1 | 1.1875 | 2.375 | 2.375 | 3800 | 3800 | 7600 | 47.5 | 1600 | 0.25 | 98.51147 | 21.44962 | 0.588116 | 0.1401534 | 0.6832047 | 0.657928 | 121.7816 | 55.01984 | 209.1753 | 92.35042 | 446.304 | 190.5035 | 0.9575299 | 7.394647 | 4.376916 | 0.04247015 | TRUE | TRUE
40 | 40 | 100 | 4 | 4 | 80 | 8 | 0.5 | 0.5 | 1 | 4ALG4HA | 80 | 8 | 0.5 | 0.5 | 1 | 1.25 | 2.5 | 2.5 | 4000 | 4000 | 8000 | 50 | 1600 | 0.25 | 98.51147 | 21.44962 | 0.588116 | 0.1401534 | 0.6832047 | 0.657928 | 121.7816 | 55.01984 | 209.1753 | 92.35042 | 446.304 | 190.5035 | 0.9405577 | 7.497328 | 4.515353 | 0.05944226 | FALSE | TRUE
40 | 60 | 75 | 4 | 6 | 100 | 10 | 0.6 | 0.4 | 0.6666667 | 4ALG6HA | 100 | 10 | 0.6 | 0.4 | 0.6666667 | 0.75 | 1.875 | 1.25 | 3000 | 4500 | 7500 | 45 | 2400 | 0.24 | 282.372 | 32.09102 | 0.6263533 | 0.1265319 | 0.6336433 | 0.3047039 | 343.8517 | 10.25639 | 480.3397 | 10.66914 | 557.345 | 39.86544 | 1.114723 | 3.624138 | 0.6079046 | 0.114723 | FALSE | FALSE
40 | 60 | 80 | 4 | 6 | 100 | 10 | 0.6 | 0.4 | 0.6666667 | 4ALG6HA | 100 | 10 | 0.6 | 0.4 | 0.6666667 | 0.8 | 2 | 1.333333 | 3200 | 4800 | 8000 | 48 | 2400 | 0.24 | 282.372 | 32.09102 | 0.6263533 | 0.1265319 | 0.6336433 | 0.3047039 | 343.8517 | 10.25639 | 480.3397 | 10.66914 | 557.345 | 39.86544 | 1.097751 | 3.79926 | 0.8248464 | 0.09775093 | FALSE | TRUE
40 | 60 | 85 | 4 | 6 | 100 | 10 | 0.6 | 0.4 | 0.6666667 | 4ALG6HA | 100 | 10 | 0.6 | 0.4 | 0.6666667 | 0.85 | 2.125 | 1.416667 | 3400 | 5100 | 8500 | 51 | 2400 | 0.24 | 282.372 | 32.09102 | 0.6263533 | 0.1265319 | 0.6336433 | 0.3047039 | 343.8517 | 10.25639 | 480.3397 | 10.66914 | 557.345 | 39.86544 | 1.080779 | 4.024378 | 1.095298 | 0.08077882 | FALSE | TRUE
40 | 60 | 90 | 4 | 6 | 100 | 10 | 0.6 | 0.4 | 0.6666667 | 4ALG6HA | 100 | 10 | 0.6 | 0.4 | 0.6666667 | 0.9 | 2.25 | 1.5 | 3600 | 5400 | 9000 | 54 | 2400 | 0.24 | 282.372 | 32.09102 | 0.6263533 | 0.1265319 | 0.6336433 | 0.3047039 | 343.8517 | 10.25639 | 480.3397 | 10.66914 | 557.345 | 39.86544 | 1.063807 | 4.296921 | 1.411727 | 0.06380671 | FALSE | TRUE
40 | 60 | 95 | 4 | 6 | 100 | 10 | 0.6 | 0.4 | 0.6666667 | 4ALG6HA | 100 | 10 | 0.6 | 0.4 | 0.6666667 | 0.95 | 2.375 | 1.583333 | 3800 | 5700 | 9500 | 57 | 2400 | 0.24 | 282.372 | 32.09102 | 0.6263533 | 0.1265319 | 0.6336433 | 0.3047039 | 343.8517 | 10.25639 | 480.3397 | 10.66914 | 557.345 | 39.86544 | 1.046835 | 4.611322 | 1.761996 | 0.0468346 | TRUE | TRUE
40 | 60 | 100 | 4 | 6 | 100 | 10 | 0.6 | 0.4 | 0.6666667 | 4ALG6HA | 100 | 10 | 0.6 | 0.4 | 0.6666667 | 1 | 2.5 | 1.666667 | 4000 | 6000 | 10000 | 60 | 2400 | 0.24 | 282.372 | 32.09102 | 0.6263533 | 0.1265319 | 0.6336433 | 0.3047039 | 343.8517 | 10.25639 | 480.3397 | 10.66914 | 557.345 | 39.86544 | 1.029862 | 4.959095 | 2.130029 | 0.02986249 | TRUE | TRUE
40 | 60 | 105 | 4 | 6 | 100 | 10 | 0.6 | 0.4 | 0.6666667 | 4ALG6HA | 100 | 10 | 0.6 | 0.4 | 0.6666667 | 1.05 | 2.625 | 1.75 | 4200 | 6300 | 10500 | 63 | 2400 | 0.24 | 282.372 | 32.09102 | 0.6263533 | 0.1265319 | 0.6336433 | 0.3047039 | 343.8517 | 10.25639 | 480.3397 | 10.66914 | 557.345 | 39.86544 | 1.01289 | 5.329181 | 2.497065 | 0.01289038 | TRUE | TRUE
40 | 60 | 110 | 4 | 6 | 100 | 10 | 0.6 | 0.4 | 0.6666667 | 4ALG6HA | 100 | 10 | 0.6 | 0.4 | 0.6666667 | 1.1 | 2.75 | 1.833333 | 4400 | 6600 | 11000 | 66 | 2400 | 0.24 | 282.372 | 32.09102 | 0.6263533 | 0.1265319 | 0.6336433 | 0.3047039 | 343.8517 | 10.25639 | 480.3397 | 10.66914 | 557.345 | 39.86544 | 0.9959183 | 5.70852 | 2.84335 | 0.004081733 | TRUE | TRUE
40 | 60 | 115 | 4 | 6 | 100 | 10 | 0.6 | 0.4 | 0.6666667 | 4ALG6HA | 100 | 10 | 0.6 | 0.4 | 0.6666667 | 1.15 | 2.875 | 1.916667 | 4600 | 6900 | 11500 | 69 | 2400 | 0.24 | 282.372 | 32.09102 | 0.6263533 | 0.1265319 | 0.6336433 | 0.3047039 | 343.8517 | 10.25639 | 480.3397 | 10.66914 | 557.345 | 39.86544 | 0.9789462 | 6.082835 | 3.150039 | 0.02105384 | TRUE | TRUE
40 | 80 | 110 | 4 | 8 | 120 | 12 | 0.6666667 | 0.3333333 | 0.5 | 4ALG8HA | 120 | 12 | 0.6666667 | 0.3333333 | 0.5 | 0.9166667 | 2.75 | 1.375 | 4400 | 8800 | 13200 | 73.33333 | 3200 | 0.2222222 | 592.6103 | 148.4237 | 0.83208 | 0.03255781 | 0.672298 | 0.1917998 | 476.7703 | 12.10063 | 577.1643 | 11.7094 | 567.7743 | 19.17414 | 1.085223 | 2.965205 | 0.7613505 | 0.08522301 | FALSE | TRUE
40 | 80 | 115 | 4 | 8 | 120 | 12 | 0.6666667 | 0.3333333 | 0.5 | 4ALG8HA | 120 | 12 | 0.6666667 | 0.3333333 | 0.5 | 0.9583333 | 2.875 | 1.4375 | 4600 | 9200 | 13800 | 76.66667 | 3200 | 0.2222222 | 592.6103 | 148.4237 | 0.83208 | 0.03255781 | 0.672298 | 0.1917998 | 476.7703 | 12.10063 | 577.1643 | 11.7094 | 567.7743 | 19.17414 | 1.068251 | 3.018538 | 0.8694214 | 0.0682509 | FALSE | TRUE
40 | 80 | 120 | 4 | 8 | 120 | 12 | 0.6666667 | 0.3333333 | 0.5 | 4ALG8HA | 120 | 12 | 0.6666667 | 0.3333333 | 0.5 | 1 | 3 | 1.5 | 4800 | 9600 | 14400 | 80 | 3200 | 0.2222222 | 592.6103 | 148.4237 | 0.83208 | 0.03255781 | 0.672298 | 0.1917998 | 476.7703 | 12.10063 | 577.1643 | 11.7094 | 567.7743 | 19.17414 | 1.051279 | 3.12151 | 0.9843581 | 0.05127879 | FALSE | TRUE
40 | 80 | 130 | 4 | 8 | 120 | 12 | 0.6666667 | 0.3333333 | 0.5 | 4ALG8HA | 120 | 12 | 0.6666667 | 0.3333333 | 0.5 | 1.083333 | 3.25 | 1.625 | 5200 | 10400 | 15600 | 86.66667 | 3200 | 0.2222222 | 592.6103 | 148.4237 | 0.83208 | 0.03255781 | 0.672298 | 0.1917998 | 476.7703 | 12.10063 | 577.1643 | 11.7094 | 567.7743 | 19.17414 | 1.017335 | 3.462731 | 1.212921 | 0.01733457 | TRUE | TRUE
40 | 80 | 140 | 4 | 8 | 120 | 12 | 0.6666667 | 0.3333333 | 0.5 | 4ALG8HA | 120 | 12 | 0.6666667 | 0.3333333 | 0.5 | 1.166667 | 3.5 | 1.75 | 5600 | 11200 | 16800 | 93.33333 | 3200 | 0.2222222 | 592.6103 | 148.4237 | 0.83208 | 0.03255781 | 0.672298 | 0.1917998 | 476.7703 | 12.10063 | 577.1643 | 11.7094 | 567.7743 | 19.17414 | 0.9833903 | 3.936832 | 1.412702 | 0.01660965 | TRUE | TRUE
40 | 80 | 145 | 4 | 8 | 120 | 12 | 0.6666667 | 0.3333333 | 0.5 | 4ALG8HA | 120 | 12 | 0.6666667 | 0.3333333 | 0.5 | 1.208333 | 3.625 | 1.8125 | 5800 | 11600 | 17400 | 96.66667 | 3200 | 0.2222222 | 592.6103 | 148.4237 | 0.83208 | 0.03255781 | 0.672298 | 0.1917998 | 476.7703 | 12.10063 | 577.1643 | 11.7094 | 567.7743 | 19.17414 | 0.9664182 | 4.198956 | 1.495733 | 0.03358176 | TRUE | TRUE
40 | 80 | 150 | 4 | 8 | 120 | 12 | 0.6666667 | 0.3333333 | 0.5 | 4ALG8HA | 120 | 12 | 0.6666667 | 0.3333333 | 0.5 | 1.25 | 3.75 | 1.875 | 6000 | 12000 | 18000 | 100 | 3200 | 0.2222222 | 592.6103 | 148.4237 | 0.83208 | 0.03255781 | 0.672298 | 0.1917998 | 476.7703 | 12.10063 | 577.1643 | 11.7094 | 567.7743 | 19.17414 | 0.9494461 | 4.462672 | 1.566146 | 0.05055388 | FALSE | TRUE
60 | 20 | 55 | 6 | 2 | 80 | 8 | 0.25 | 0.75 | 3 | 6ALG2HA | 80 | 8 | 0.25 | 0.75 | 3 | 0.6875 | 0.9166667 | 2.75 | 3300 | 1100 | 4400 | 13.75 | 1200 | 0.1875 | 55.21087 | 21.06547 | 0.5632187 | 0.07190776 | 0.1834643 | 0.07726714 | 69.5827 | 1.794298 | 156.4707 | 4.213303 | 347.0943 | 29.41082 | 1.161946 | 4.808765 | 0.3450083 | 0.1619463 | FALSE | FALSE
60 | 20 | 60 | 6 | 2 | 80 | 8 | 0.25 | 0.75 | 3 | 6ALG2HA | 80 | 8 | 0.25 | 0.75 | 3 | 0.75 | 1 | 3 | 3600 | 1200 | 4800 | 15 | 1200 | 0.1875 | 55.21087 | 21.06547 | 0.5632187 | 0.07190776 | 0.1834643 | 0.07726714 | 69.5827 | 1.794298 | 156.4707 | 4.213303 | 347.0943 | 29.41082 | 1.144974 | 5.468782 | 0.4793838 | 0.1449742 | FALSE | FALSE
60 | 20 | 65 | 6 | 2 | 80 | 8 | 0.25 | 0.75 | 3 | 6ALG2HA | 80 | 8 | 0.25 | 0.75 | 3 | 0.8125 | 1.083333 | 3.25 | 3900 | 1300 | 5200 | 16.25 | 1200 | 0.1875 | 55.21087 | 21.06547 | 0.5632187 | 0.07190776 | 0.1834643 | 0.07726714 | 69.5827 | 1.794298 | 156.4707 | 4.213303 | 347.0943 | 29.41082 | 1.128002 | 6.008932 | 0.6417462 | 0.1280021 | FALSE | FALSE
60 | 20 | 70 | 6 | 2 | 80 | 8 | 0.25 | 0.75 | 3 | 6ALG2HA | 80 | 8 | 0.25 | 0.75 | 3 | 0.875 | 1.166667 | 3.5 | 4200 | 1400 | 5600 | 17.5 | 1200 | 0.1875 | 55.21087 | 21.06547 | 0.5632187 | 0.07190776 | 0.1834643 | 0.07726714 | 69.5827 | 1.794298 | 156.4707 | 4.213303 | 347.0943 | 29.41082 | 1.11103 | 6.370307 | 0.8191938 | 0.11103 | FALSE | FALSE
60 | 20 | 75 | 6 | 2 | 80 | 8 | 0.25 | 0.75 | 3 | 6ALG2HA | 80 | 8 | 0.25 | 0.75 | 3 | 0.9375 | 1.25 | 3.75 | 4500 | 1500 | 6000 | 18.75 | 1200 | 0.1875 | 55.21087 | 21.06547 | 0.5632187 | 0.07190776 | 0.1834643 | 0.07726714 | 69.5827 | 1.794298 | 156.4707 | 4.213303 | 347.0943 | 29.41082 | 1.094058 | 6.511933 | 0.9976744 | 0.09405788 | FALSE | TRUE
60 | 20 | 80 | 6 | 2 | 80 | 8 | 0.25 | 0.75 | 3 | 6ALG2HA | 80 | 8 | 0.25 | 0.75 | 3 | 1 | 1.333333 | 4 | 4800 | 1600 | 6400 | 20 | 1200 | 0.1875 | 55.21087 | 21.06547 | 0.5632187 | 0.07190776 | 0.1834643 | 0.07726714 | 69.5827 | 1.794298 | 156.4707 | 4.213303 | 347.0943 | 29.41082 | 1.077086 | 6.416781 | 1.163754 | 0.07708577 | FALSE | TRUE
60 | 20 | 85 | 6 | 2 | 80 | 8 | 0.25 | 0.75 | 3 | 6ALG2HA | 80 | 8 | 0.25 | 0.75 | 3 | 1.0625 | 1.416667 | 4.25 | 5100 | 1700 | 6800 | 21.25 | 1200 | 0.1875 | 55.21087 | 21.06547 | 0.5632187 | 0.07190776 | 0.1834643 | 0.07726714 | 69.5827 | 1.794298 | 156.4707 | 4.213303 | 347.0943 | 29.41082 | 1.060114 | 6.094329 | 1.306285 | 0.06011365 | FALSE | TRUE
60 | 20 | 90 | 6 | 2 | 80 | 8 | 0.25 | 0.75 | 3 | 6ALG2HA | 80 | 8 | 0.25 | 0.75 | 3 | 1.125 | 1.5 | 4.5 | 5400 | 1800 | 7200 | 22.5 | 1200 | 0.1875 | 55.21087 | 21.06547 | 0.5632187 | 0.07190776 | 0.1834643 | 0.07726714 | 69.5827 | 1.794298 | 156.4707 | 4.213303 | 347.0943 | 29.41082 | 1.043142 | 5.579206 | 1.417684 | 0.04314154 | TRUE | TRUE
60 | 20 | 95 | 6 | 2 | 80 | 8 | 0.25 | 0.75 | 3 | 6ALG2HA | 80 | 8 | 0.25 | 0.75 | 3 | 1.1875 | 1.583333 | 4.75 | 5700 | 1900 | 7600 | 23.75 | 1200 | 0.1875 | 55.21087 | 21.06547 | 0.5632187 | 0.07190776 | 0.1834643 | 0.07726714 | 69.5827 | 1.794298 | 156.4707 | 4.213303 | 347.0943 | 29.41082 | 1.026169 | 4.926161 | 1.494589 | 0.02616943 | TRUE | TRUE
60 | 20 | 100 | 6 | 2 | 80 | 8 | 0.25 | 0.75 | 3 | 6ALG2HA | 80 | 8 | 0.25 | 0.75 | 3 | 1.25 | 1.666667 | 5 | 6000 | 2000 | 8000 | 25 | 1200 | 0.1875 | 55.21087 | 21.06547 | 0.5632187 | 0.07190776 | 0.1834643 | 0.07726714 | 69.5827 | 1.794298 | 156.4707 | 4.213303 | 347.0943 | 29.41082 | 1.009197 | 4.202283 | 1.537794 | 0.009197321 | TRUE | TRUE
60 | 40 | 85 | 6 | 4 | 100 | 10 | 0.4 | 0.6 | 1.5 | 6ALG4HA | 100 | 10 | 0.4 | 0.6 | 1.5 | 0.85 | 1.416667 | 2.125 | 5100 | 3400 | 8500 | 34 | 2400 | 0.24 | 245.6367 | 80.7447 | 0.6345707 | 0.06449007 | 0.7346953 | 0.5109674 | 239.3463 | 37.14453 | 352.2513 | 52.60982 | 552.613 | 26.21129 | 1.149418 | 5.723775 | 0.5556838 | 0.1494184 | FALSE | FALSE
60 | 40 | 90 | 6 | 4 | 100 | 10 | 0.4 | 0.6 | 1.5 | 6ALG4HA | 100 | 10 | 0.4 | 0.6 | 1.5 | 0.9 | 1.5 | 2.25 | 5400 | 3600 | 9000 | 36 | 2400 | 0.24 | 245.6367 | 80.7447 | 0.6345707 | 0.06449007 | 0.7346953 | 0.5109674 | 239.3463 | 37.14453 | 352.2513 | 52.60982 | 552.613 | 26.21129 | 1.132446 | 6.111213 | 0.7144224 | 0.1324463 | FALSE | FALSE
60 | 40 | 95 | 6 | 4 | 100 | 10 | 0.4 | 0.6 | 1.5 | 6ALG4HA | 100 | 10 | 0.4 | 0.6 | 1.5 | 0.95 | 1.583333 | 2.375 | 5700 | 3800 | 9500 | 38 | 2400 | 0.24 | 245.6367 | 80.7447 | 0.6345707 | 0.06449007 | 0.7346953 | 0.5109674 | 239.3463 | 37.14453 | 352.2513 | 52.60982 | 552.613 | 26.21129 | 1.115474 | 6.474126 | 0.8767156 | 0.1154742 | FALSE | FALSE
60 | 40 | 100 | 6 | 4 | 100 | 10 | 0.4 | 0.6 | 1.5 | 6ALG4HA | 100 | 10 | 0.4 | 0.6 | 1.5 | 1 | 1.666667 | 2.5 | 6000 | 4000 | 10000 | 40 | 2400 | 0.24 | 245.6367 | 80.7447 | 0.6345707 | 0.06449007 | 0.7346953 | 0.5109674 | 239.3463 | 37.14453 | 352.2513 | 52.60982 | 552.613 | 26.21129 | 1.098502 | 6.798663 | 1.034398 | 0.09850207 | FALSE | TRUE
60 | 40 | 105 | 6 | 4 | 100 | 10 | 0.4 | 0.6 | 1.5 | 6ALG4HA | 100 | 10 | 0.4 | 0.6 | 1.5 | 1.05 | 1.75 | 2.625 | 6300 | 4200 | 10500 | 42 | 2400 | 0.24 | 245.6367 | 80.7447 | 0.6345707 | 0.06449007 | 0.7346953 | 0.5109674 | 239.3463 | 37.14453 | 352.2513 | 52.60982 | 552.613 | 26.21129 | 1.08153 | 7.07288 | 1.179963 | 0.08152996 | FALSE | TRUE
60 | 60 | 140 | 6 | 6 | 120 | 12 | 0.5 | 0.5 | 1 | 6ALG6HA | 120 | 12 | 0.5 | 0.5 | 1 | 1.166667 | 2.333333 | 2.333333 | 8400 | 8400 | 16800 | 70 | 3600 | 0.25 | 443.5287 | 67.55642 | 0.861236 | 0.02486331 | 0.423928 | 0.1168713 | 486.0877 | 88.60084 | 632.5567 | 92.66123 | 760.8487 | 45.4099 | 1.05203 | 4.48088 | 0.6521336 | 0.05202993 | FALSE | TRUE
60 | 60 | 145 | 6 | 6 | 120 | 12 | 0.5 | 0.5 | 1 | 6ALG6HA | 120 | 12 | 0.5 | 0.5 | 1 | 1.208333 | 2.416667 | 2.416667 | 8700 | 8700 | 17400 | 72.5 | 3600 | 0.25 | 443.5287 | 67.55642 | 0.861236 | 0.02486331 | 0.423928 | 0.1168713 | 486.0877 | 88.60084 | 632.5567 | 92.66123 | 760.8487 | 45.4099 | 1.035058 | 4.619035 | 0.735546 | 0.03505781 | TRUE | TRUE
60 | 60 | 150 | 6 | 6 | 120 | 12 | 0.5 | 0.5 | 1 | 6ALG6HA | 120 | 12 | 0.5 | 0.5 | 1 | 1.25 | 2.5 | 2.5 | 9000 | 9000 | 18000 | 75 | 3600 | 0.25 | 443.5287 | 67.55642 | 0.861236 | 0.02486331 | 0.423928 | 0.1168713 | 486.0877 | 88.60084 | 632.5567 | 92.66123 | 760.8487 | 45.4099 | 1.018086 | 4.747489 | 0.8179209 | 0.0180857 | TRUE | TRUE
60 | 60 | 155 | 6 | 6 | 120 | 12 | 0.5 | 0.5 | 1 | 6ALG6HA | 120 | 12 | 0.5 | 0.5 | 1 | 1.291667 | 2.583333 | 2.583333 | 9300 | 9300 | 18600 | 77.5 | 3600 | 0.25 | 443.5287 | 67.55642 | 0.861236 | 0.02486331 | 0.423928 | 0.1168713 | 486.0877 | 88.60084 | 632.5567 | 92.66123 | 760.8487 | 45.4099 | 1.001114 | 4.861178 | 0.8985848 | 0.001113592 | TRUE | TRUE
60 | 60 | 160 | 6 | 6 | 120 | 12 | 0.5 | 0.5 | 1 | 6ALG6HA | 120 | 12 | 0.5 | 0.5 | 1 | 1.333333 | 2.666667 | 2.666667 | 9600 | 9600 | 19200 | 80 | 3600 | 0.25 | 443.5287 | 67.55642 | 0.861236 | 0.02486331 | 0.423928 | 0.1168713 | 486.0877 | 88.60084 | 632.5567 | 92.66123 | 760.8487 | 45.4099 | 0.9841415 | 4.955997 | 0.9768163 | 0.01585852 | TRUE | TRUE