## Sheet1
Alg_mg_ml | HA_mg_ml | Pressure_kPa | Alg_pct_wv | HA_pct_wv | Total_polymer_mg_ml | Total_polymer_pct_wv | HA_fraction | Alg_fraction | Alg_HA_ratio | Formulation_label | TP | TP_pct_wv | HF | Alg_fraction_feature | Alg_HA_ratio_safe | P_over_TP | P_over_Alg | P_over_HA | Alg_x_P | HA_x_P | TP_x_P | HF_x_P | Alg_x_HA | Alg_fraction_x_HA_fraction | Eta0_mean_Pa_s | Eta0_std_Pa_s | Cross_m_mean | Cross_m_std | Cross_k_mean_s | Cross_k_std_s | G_prime_mean_Pa | G_prime_std_Pa | G_double_prime_mean_Pa | G_double_prime_std_Pa | Yield_stress_mean_Pa | Yield_stress_std_Pa | Predicted_Pr | Predicted_SR | Predicted_Qm | Pr_error_from_ideal_1 | Pr_within_0p95_1p05 | Pr_within_0p90_1p10 | Best_angle_deg | Best_angle_predicted_AF | Best_angle_AF_error_from_1 | Best_angle_AF_within_1p00_1p25 | Pr_good_0p90_1p10 | Pr_strict_0p95_1p05 | AF_good_best_angle | Angle_specific_combined_error | Recommended_candidate | Strict_candidate
10 | 80 | 65 | 1 | 8 | 90 | 9 | 0.8888889 | 0.1111111 | 0.125 | 1ALG8HA | 90 | 9 | 0.8888889 | 0.1111111 | 0.125 | 0.7222222 | 6.5 | 0.8125 | 650 | 5200 | 5850 | 57.77778 | 800 | 0.09876543 | 211.5403 | 26.23276 | 0.778182 | 0.01923296 | 0.311391 | 0.02829141 | 261.3093 | 57.26586 | 339.648 | 75.10931 | 570.3047 | 39.00331 | 1.001056 | 4.692656 | 0.6851268 | 0.001055527 | TRUE | TRUE | 120 | 1.16487 | 0.1648701 | TRUE | TRUE | TRUE | TRUE | 0.1659257 | TRUE | TRUE
40 | 60 | 105 | 4 | 6 | 100 | 10 | 0.6 | 0.4 | 0.6666667 | 4ALG6HA | 100 | 10 | 0.6 | 0.4 | 0.6666667 | 1.05 | 2.625 | 1.75 | 4200 | 6300 | 10500 | 63 | 2400 | 0.24 | 282.372 | 32.09102 | 0.6263533 | 0.1265319 | 0.6336433 | 0.3047039 | 343.8517 | 10.25639 | 480.3397 | 10.66914 | 557.345 | 39.86544 | 1.01289 | 5.329181 | 2.497065 | 0.01289038 | TRUE | TRUE | 120 | 1.187673 | 0.187673 | TRUE | TRUE | TRUE | TRUE | 0.2005634 | TRUE | TRUE
40 | 80 | 130 | 4 | 8 | 120 | 12 | 0.6666667 | 0.3333333 | 0.5 | 4ALG8HA | 120 | 12 | 0.6666667 | 0.3333333 | 0.5 | 1.083333 | 3.25 | 1.625 | 5200 | 10400 | 15600 | 86.66667 | 3200 | 0.2222222 | 592.6103 | 148.4237 | 0.83208 | 0.03255781 | 0.672298 | 0.1917998 | 476.7703 | 12.10063 | 577.1643 | 11.7094 | 567.7743 | 19.17414 | 1.017335 | 3.462731 | 1.212921 | 0.01733457 | TRUE | TRUE | 120 | 1.186792 | 0.1867917 | TRUE | TRUE | TRUE | TRUE | 0.2041262 | TRUE | TRUE
40 | 80 | 140 | 4 | 8 | 120 | 12 | 0.6666667 | 0.3333333 | 0.5 | 4ALG8HA | 120 | 12 | 0.6666667 | 0.3333333 | 0.5 | 1.166667 | 3.5 | 1.75 | 5600 | 11200 | 16800 | 93.33333 | 3200 | 0.2222222 | 592.6103 | 148.4237 | 0.83208 | 0.03255781 | 0.672298 | 0.1917998 | 476.7703 | 12.10063 | 577.1643 | 11.7094 | 567.7743 | 19.17414 | 0.9833903 | 3.936832 | 1.412702 | 0.01660965 | TRUE | TRUE | 120 | 1.188584 | 0.1885842 | TRUE | TRUE | TRUE | TRUE | 0.2051939 | TRUE | TRUE
20 | 80 | 90 | 2 | 8 | 100 | 10 | 0.8 | 0.2 | 0.25 | 2ALG8HA | 100 | 10 | 0.8 | 0.2 | 0.25 | 0.9 | 4.5 | 1.125 | 1800 | 7200 | 9000 | 72 | 1600 | 0.16 | 300.1663 | 17.57788 | 0.7369747 | 0.07890205 | 0.5584427 | 0.2627581 | 355.5863 | 9.771632 | 456.2193 | 8.184651 | 513.8317 | 20.8101 | 0.9951671 | 4.469707 | 0.6176363 | 0.004832866 | TRUE | TRUE | 120 | 1.200743 | 0.2007427 | TRUE | TRUE | TRUE | TRUE | 0.2055756 | TRUE | TRUE
20 | 80 | 95 | 2 | 8 | 100 | 10 | 0.8 | 0.2 | 0.25 | 2ALG8HA | 100 | 10 | 0.8 | 0.2 | 0.25 | 0.95 | 4.75 | 1.1875 | 1900 | 7600 | 9500 | 76 | 1600 | 0.16 | 300.1663 | 17.57788 | 0.7369747 | 0.07890205 | 0.5584427 | 0.2627581 | 355.5863 | 9.771632 | 456.2193 | 8.184651 | 513.8317 | 20.8101 | 0.978195 | 4.71659 | 0.8008032 | 0.02180498 | TRUE | TRUE | 120 | 1.190038 | 0.1900384 | TRUE | TRUE | TRUE | TRUE | 0.2118434 | TRUE | TRUE
40 | 60 | 100 | 4 | 6 | 100 | 10 | 0.6 | 0.4 | 0.6666667 | 4ALG6HA | 100 | 10 | 0.6 | 0.4 | 0.6666667 | 1 | 2.5 | 1.666667 | 4000 | 6000 | 10000 | 60 | 2400 | 0.24 | 282.372 | 32.09102 | 0.6263533 | 0.1265319 | 0.6336433 | 0.3047039 | 343.8517 | 10.25639 | 480.3397 | 10.66914 | 557.345 | 39.86544 | 1.029862 | 4.959095 | 2.130029 | 0.02986249 | TRUE | TRUE | 120 | 1.182758 | 0.1827583 | TRUE | TRUE | TRUE | TRUE | 0.2126208 | TRUE | TRUE
10 | 80 | 70 | 1 | 8 | 90 | 9 | 0.8888889 | 0.1111111 | 0.125 | 1ALG8HA | 90 | 9 | 0.8888889 | 0.1111111 | 0.125 | 0.7777778 | 7 | 0.875 | 700 | 5600 | 6300 | 62.22222 | 800 | 0.09876543 | 211.5403 | 26.23276 | 0.778182 | 0.01923296 | 0.311391 | 0.02829141 | 261.3093 | 57.26586 | 339.648 | 75.10931 | 570.3047 | 39.00331 | 0.9840834 | 5.138803 | 0.8867731 | 0.01591658 | TRUE | TRUE | 120 | 1.198835 | 0.1988354 | TRUE | TRUE | TRUE | TRUE | 0.214752 | TRUE | TRUE
20 | 80 | 85 | 2 | 8 | 100 | 10 | 0.8 | 0.2 | 0.25 | 2ALG8HA | 100 | 10 | 0.8 | 0.2 | 0.25 | 0.85 | 4.25 | 1.0625 | 1700 | 6800 | 8500 | 68 | 1600 | 0.16 | 300.1663 | 17.57788 | 0.7369747 | 0.07890205 | 0.5584427 | 0.2627581 | 355.5863 | 9.771632 | 456.2193 | 8.184651 | 513.8317 | 20.8101 | 1.012139 | 4.239594 | 0.4571241 | 0.01213925 | TRUE | TRUE | 120 | 1.204212 | 0.2042123 | TRUE | TRUE | TRUE | TRUE | 0.2163516 | TRUE | TRUE
40 | 60 | 95 | 4 | 6 | 100 | 10 | 0.6 | 0.4 | 0.6666667 | 4ALG6HA | 100 | 10 | 0.6 | 0.4 | 0.6666667 | 0.95 | 2.375 | 1.583333 | 3800 | 5700 | 9500 | 57 | 2400 | 0.24 | 282.372 | 32.09102 | 0.6263533 | 0.1265319 | 0.6336433 | 0.3047039 | 343.8517 | 10.25639 | 480.3397 | 10.66914 | 557.345 | 39.86544 | 1.046835 | 4.611322 | 1.761996 | 0.0468346 | TRUE | TRUE | 120 | 1.17099 | 0.1709895 | TRUE | TRUE | TRUE | TRUE | 0.2178241 | TRUE | TRUE
20 | 80 | 100 | 2 | 8 | 100 | 10 | 0.8 | 0.2 | 0.25 | 2ALG8HA | 100 | 10 | 0.8 | 0.2 | 0.25 | 1 | 5 | 1.25 | 2000 | 8000 | 10000 | 80 | 1600 | 0.16 | 300.1663 | 17.57788 | 0.7369747 | 0.07890205 | 0.5584427 | 0.2627581 | 355.5863 | 9.771632 | 456.2193 | 8.184651 | 513.8317 | 20.8101 | 0.9612229 | 4.972013 | 0.9928001 | 0.03877709 | TRUE | TRUE | 120 | 1.189056 | 0.1890563 | TRUE | TRUE | TRUE | TRUE | 0.2278334 | TRUE | TRUE
40 | 40 | 70 | 4 | 4 | 80 | 8 | 0.5 | 0.5 | 1 | 4ALG4HA | 80 | 8 | 0.5 | 0.5 | 1 | 0.875 | 1.75 | 1.75 | 2800 | 2800 | 5600 | 35 | 1600 | 0.25 | 98.51147 | 21.44962 | 0.588116 | 0.1401534 | 0.6832047 | 0.657928 | 121.7816 | 55.01984 | 209.1753 | 92.35042 | 446.304 | 190.5035 | 1.04239 | 5.608473 | 2.299467 | 0.04239041 | TRUE | TRUE | 120 | 1.189031 | 0.1890312 | TRUE | TRUE | TRUE | TRUE | 0.2314217 | TRUE | TRUE
20 | 80 | 80 | 2 | 8 | 100 | 10 | 0.8 | 0.2 | 0.25 | 2ALG8HA | 100 | 10 | 0.8 | 0.2 | 0.25 | 0.8 | 4 | 1 | 1600 | 6400 | 8000 | 64 | 1600 | 0.16 | 300.1663 | 17.57788 | 0.7369747 | 0.07890205 | 0.5584427 | 0.2627581 | 355.5863 | 9.771632 | 456.2193 | 8.184651 | 513.8317 | 20.8101 | 1.029111 | 4.033265 | 0.330893 | 0.02911136 | TRUE | TRUE | 120 | 1.211825 | 0.2118254 | TRUE | TRUE | TRUE | TRUE | 0.2409367 | TRUE | TRUE
40 | 80 | 145 | 4 | 8 | 120 | 12 | 0.6666667 | 0.3333333 | 0.5 | 4ALG8HA | 120 | 12 | 0.6666667 | 0.3333333 | 0.5 | 1.208333 | 3.625 | 1.8125 | 5800 | 11600 | 17400 | 96.66667 | 3200 | 0.2222222 | 592.6103 | 148.4237 | 0.83208 | 0.03255781 | 0.672298 | 0.1917998 | 476.7703 | 12.10063 | 577.1643 | 11.7094 | 567.7743 | 19.17414 | 0.9664182 | 4.198956 | 1.495733 | 0.03358176 | TRUE | TRUE | 120 | 1.217663 | 0.2176628 | TRUE | TRUE | TRUE | TRUE | 0.2512446 | TRUE | TRUE
20 | 80 | 75 | 2 | 8 | 100 | 10 | 0.8 | 0.2 | 0.25 | 2ALG8HA | 100 | 10 | 0.8 | 0.2 | 0.25 | 0.75 | 3.75 | 0.9375 | 1500 | 6000 | 7500 | 60 | 1600 | 0.16 | 300.1663 | 17.57788 | 0.7369747 | 0.07890205 | 0.5584427 | 0.2627581 | 355.5863 | 9.771632 | 456.2193 | 8.184651 | 513.8317 | 20.8101 | 1.046083 | 3.856177 | 0.2469306 | 0.04608347 | TRUE | TRUE | 120 | 1.211825 | 0.2118254 | TRUE | TRUE | TRUE | TRUE | 0.2579088 | TRUE | TRUE
60 | 60 | 145 | 6 | 6 | 120 | 12 | 0.5 | 0.5 | 1 | 6ALG6HA | 120 | 12 | 0.5 | 0.5 | 1 | 1.208333 | 2.416667 | 2.416667 | 8700 | 8700 | 17400 | 72.5 | 3600 | 0.25 | 443.5287 | 67.55642 | 0.861236 | 0.02486331 | 0.423928 | 0.1168713 | 486.0877 | 88.60084 | 632.5567 | 92.66123 | 760.8487 | 45.4099 | 1.035058 | 4.619035 | 0.735546 | 0.03505781 | TRUE | TRUE | 120 | 1.226378 | 0.2263784 | TRUE | TRUE | TRUE | TRUE | 0.2614363 | TRUE | TRUE
60 | 60 | 160 | 6 | 6 | 120 | 12 | 0.5 | 0.5 | 1 | 6ALG6HA | 120 | 12 | 0.5 | 0.5 | 1 | 1.333333 | 2.666667 | 2.666667 | 9600 | 9600 | 19200 | 80 | 3600 | 0.25 | 443.5287 | 67.55642 | 0.861236 | 0.02486331 | 0.423928 | 0.1168713 | 486.0877 | 88.60084 | 632.5567 | 92.66123 | 760.8487 | 45.4099 | 0.9841415 | 4.955997 | 0.9768163 | 0.01585852 | TRUE | TRUE | 120 | 1.245936 | 0.2459358 | TRUE | TRUE | TRUE | TRUE | 0.2617943 | TRUE | TRUE