## Sheet1
Target | Target_column | Feature_set | Feature | Pearson_r | Spearman_r | Abs_Pearson_r | Abs_Spearman_r | N
Pr | Pr_mean | rheology_enhanced | Alg_mg_ml | 0.4535942 | 0.4646029 | 0.4535942 | 0.4646029 | 40
Pr | Pr_mean | rheology_enhanced | HA_mg_ml | -0.5194418 | -0.593002 | 0.5194418 | 0.593002 | 40
Pr | Pr_mean | rheology_enhanced | Pressure_kPa | -0.2828003 | -0.3354972 | 0.2828003 | 0.3354972 | 40
Pr | Pr_mean | rheology_enhanced | TP | -0.2026908 | -0.2803148 | 0.2026908 | 0.2803148 | 40
Pr | Pr_mean | rheology_enhanced | TP_pct_wv | -0.2026908 | -0.2803148 | 0.2026908 | 0.2803148 | 40
Pr | Pr_mean | rheology_enhanced | HF | -0.5048749 | -0.5846105 | 0.5048749 | 0.5846105 | 40
Pr | Pr_mean | rheology_enhanced | Alg_fraction_feature | 0.5048749 | 0.5846105 | 0.5048749 | 0.5846105 | 40
Pr | Pr_mean | rheology_enhanced | Alg_HA_ratio_safe | 0.4590281 | 0.5846105 | 0.4590281 | 0.5846105 | 40
Pr | Pr_mean | rheology_enhanced | P_over_TP | -0.2972863 | -0.3241735 | 0.2972863 | 0.3241735 | 40
Pr | Pr_mean | rheology_enhanced | P_over_Alg | -0.4573019 | -0.6148541 | 0.4573019 | 0.6148541 | 40
Pr | Pr_mean | rheology_enhanced | P_over_HA | 0.3494205 | 0.3786549 | 0.3494205 | 0.3786549 | 40
Pr | Pr_mean | rheology_enhanced | Alg_x_HA | -0.04051383 | -0.08180245 | 0.04051383 | 0.08180245 | 40
Pr | Pr_mean | rheology_enhanced | Alg_x_P | 0.1133971 | 0.1582923 | 0.1133971 | 0.1582923 | 40
Pr | Pr_mean | rheology_enhanced | HA_x_P | -0.5019292 | -0.5829502 | 0.5019292 | 0.5829502 | 40
Pr | Pr_mean | rheology_enhanced | TP_x_P | -0.2759587 | -0.3368551 | 0.2759587 | 0.3368551 | 40
Pr | Pr_mean | rheology_enhanced | HF_x_P | -0.5553464 | -0.6233992 | 0.5553464 | 0.6233992 | 40
Pr | Pr_mean | rheology_enhanced | Alg_fraction_x_HA_fraction | 0.2351791 | 0.1425563 | 0.2351791 | 0.1425563 | 40
Pr | Pr_mean | rheology_enhanced | Eta0_mean_Pa_s | -0.2920238 | -0.390407 | 0.2920238 | 0.390407 | 40
Pr | Pr_mean | rheology_enhanced | Cross_m_mean | -0.4510909 | -0.4806827 | 0.4510909 | 0.4806827 | 40
Pr | Pr_mean | rheology_enhanced | Cross_k_mean_s | 0.178553 | 0.2462494 | 0.178553 | 0.2462494 | 40
Pr | Pr_mean | rheology_enhanced | G_prime_mean_Pa | -0.3682088 | -0.5118774 | 0.3682088 | 0.5118774 | 40
Pr | Pr_mean | rheology_enhanced | G_double_prime_mean_Pa | -0.3333914 | -0.3743369 | 0.3333914 | 0.3743369 | 40
Pr | Pr_mean | rheology_enhanced | Yield_stress_mean_Pa | -0.2374613 | -0.4527964 | 0.2374613 | 0.4527964 | 40
SR | SR_mean | rheology_enhanced | Alg_mg_ml | 0.1938267 | 0.2485515 | 0.1938267 | 0.2485515 | 43
SR | SR_mean | rheology_enhanced | HA_mg_ml | -0.3999006 | -0.4300557 | 0.3999006 | 0.4300557 | 43
SR | SR_mean | rheology_enhanced | Pressure_kPa | -0.1497333 | -0.1224509 | 0.1497333 | 0.1224509 | 43
SR | SR_mean | rheology_enhanced | TP | -0.352354 | -0.3150215 | 0.352354 | 0.3150215 | 43
SR | SR_mean | rheology_enhanced | TP_pct_wv | -0.352354 | -0.3150215 | 0.352354 | 0.3150215 | 43
SR | SR_mean | rheology_enhanced | HF | -0.2906364 | -0.3644596 | 0.2906364 | 0.3644596 | 43
SR | SR_mean | rheology_enhanced | Alg_fraction_feature | 0.2906364 | 0.3644596 | 0.2906364 | 0.3644596 | 43
SR | SR_mean | rheology_enhanced | Alg_HA_ratio_safe | 0.2741916 | 0.3644596 | 0.2741916 | 0.3644596 | 43
SR | SR_mean | rheology_enhanced | P_over_TP | 0.05765539 | 0.05315897 | 0.05765539 | 0.05315897 | 43
SR | SR_mean | rheology_enhanced | P_over_Alg | -0.1231026 | -0.2747527 | 0.1231026 | 0.2747527 | 43
SR | SR_mean | rheology_enhanced | P_over_HA | 0.2493215 | 0.3721528 | 0.2493215 | 0.3721528 | 43
SR | SR_mean | rheology_enhanced | Alg_x_HA | -0.2249614 | -0.1689992 | 0.2249614 | 0.1689992 | 43
SR | SR_mean | rheology_enhanced | Alg_x_P | 0.02068082 | 0.08194245 | 0.02068082 | 0.08194245 | 43
SR | SR_mean | rheology_enhanced | HA_x_P | -0.3542569 | -0.3432391 | 0.3542569 | 0.3432391 | 43
SR | SR_mean | rheology_enhanced | TP_x_P | -0.2326937 | -0.1611185 | 0.2326937 | 0.1611185 | 43
SR | SR_mean | rheology_enhanced | HF_x_P | -0.3019334 | -0.2997697 | 0.3019334 | 0.2997697 | 43
SR | SR_mean | rheology_enhanced | Alg_fraction_x_HA_fraction | 0.07487407 | 0.1342143 | 0.07487407 | 0.1342143 | 43
SR | SR_mean | rheology_enhanced | Eta0_mean_Pa_s | -0.4328919 | -0.3880193 | 0.4328919 | 0.3880193 | 43
SR | SR_mean | rheology_enhanced | Cross_m_mean | -0.4074175 | -0.3451005 | 0.4074175 | 0.3451005 | 43
SR | SR_mean | rheology_enhanced | Cross_k_mean_s | 0.03034845 | 0.1338548 | 0.03034845 | 0.1338548 | 43
SR | SR_mean | rheology_enhanced | G_prime_mean_Pa | -0.4085311 | -0.4116094 | 0.4085311 | 0.4116094 | 43
SR | SR_mean | rheology_enhanced | G_double_prime_mean_Pa | -0.3796563 | -0.3400781 | 0.3796563 | 0.3400781 | 43
SR | SR_mean | rheology_enhanced | Yield_stress_mean_Pa | -0.2062949 | -0.2833096 | 0.2062949 | 0.2833096 | 43
Qm | Qm_mean_mg_s | rheology_enhanced | Alg_mg_ml | -0.1789343 | -0.3100375 | 0.1789343 | 0.3100375 | 40
Qm | Qm_mean_mg_s | rheology_enhanced | HA_mg_ml | 0.06370235 | 0.1760693 | 0.06370235 | 0.1760693 | 40
Qm | Qm_mean_mg_s | rheology_enhanced | Pressure_kPa | 0.0871259 | 0.2364011 | 0.0871259 | 0.2364011 | 40
Qm | Qm_mean_mg_s | rheology_enhanced | TP | -0.1248519 | -0.02550307 | 0.1248519 | 0.02550307 | 40
Qm | Qm_mean_mg_s | rheology_enhanced | TP_pct_wv | -0.1248519 | -0.02550307 | 0.1248519 | 0.02550307 | 40
Qm | Qm_mean_mg_s | rheology_enhanced | HF | 0.1368879 | 0.2600667 | 0.1368879 | 0.2600667 | 40
Qm | Qm_mean_mg_s | rheology_enhanced | Alg_fraction_feature | -0.1368879 | -0.2600667 | 0.1368879 | 0.2600667 | 40
Qm | Qm_mean_mg_s | rheology_enhanced | Alg_HA_ratio_safe | -0.2448163 | -0.2600667 | 0.2448163 | 0.2600667 | 40
Qm | Qm_mean_mg_s | rheology_enhanced | P_over_TP | 0.2752828 | 0.4084551 | 0.2752828 | 0.4084551 | 40
Qm | Qm_mean_mg_s | rheology_enhanced | P_over_Alg | 0.0980775 | 0.3021205 | 0.0980775 | 0.3021205 | 40
Qm | Qm_mean_mg_s | rheology_enhanced | P_over_HA | -0.1304804 | -0.1019288 | 0.1304804 | 0.1019288 | 40
Qm | Qm_mean_mg_s | rheology_enhanced | Alg_x_HA | -0.02761934 | 0.02774326 | 0.02761934 | 0.02774326 | 40
Qm | Qm_mean_mg_s | rheology_enhanced | Alg_x_P | -0.09300002 | -0.0171694 | 0.09300002 | 0.0171694 | 40
Qm | Qm_mean_mg_s | rheology_enhanced | HA_x_P | 0.08948631 | 0.2515481 | 0.08948631 | 0.2515481 | 40
Qm | Qm_mean_mg_s | rheology_enhanced | TP_x_P | 0.009739116 | 0.1818866 | 0.009739116 | 0.1818866 | 40
Qm | Qm_mean_mg_s | rheology_enhanced | HF_x_P | 0.1676186 | 0.3168066 | 0.1676186 | 0.3168066 | 40
Qm | Qm_mean_mg_s | rheology_enhanced | Alg_fraction_x_HA_fraction | 0.1692291 | 0.1344113 | 0.1692291 | 0.1344113 | 40
Qm | Qm_mean_mg_s | rheology_enhanced | Eta0_mean_Pa_s | -0.05406728 | 0.04915074 | 0.05406728 | 0.04915074 | 40
Qm | Qm_mean_mg_s | rheology_enhanced | Cross_m_mean | -0.1573533 | 0.0009452066 | 0.1573533 | 0.0009452066 | 40
Qm | Qm_mean_mg_s | rheology_enhanced | Cross_k_mean_s | 0.2968437 | 0.2967949 | 0.2968437 | 0.2967949 | 40
Qm | Qm_mean_mg_s | rheology_enhanced | G_prime_mean_Pa | -0.04530489 | 0.02741099 | 0.04530489 | 0.02741099 | 40
Qm | Qm_mean_mg_s | rheology_enhanced | G_double_prime_mean_Pa | -0.04036715 | 0.04631512 | 0.04036715 | 0.04631512 | 40
Qm | Qm_mean_mg_s | rheology_enhanced | Yield_stress_mean_Pa | -0.04488945 | 0.09735628 | 0.04488945 | 0.09735628 | 40
AF | AF_mean | angle_rheology_enhanced | Alg_mg_ml | 0.03262094 | 0.06287989 | 0.03262094 | 0.06287989 | 96
AF | AF_mean | angle_rheology_enhanced | HA_mg_ml | -0.07736814 | -0.05523211 | 0.07736814 | 0.05523211 | 96
AF | AF_mean | angle_rheology_enhanced | Pressure_kPa | -0.078469 | -0.04259931 | 0.078469 | 0.04259931 | 96
AF | AF_mean | angle_rheology_enhanced | TP | -0.07167251 | -0.02431058 | 0.07167251 | 0.02431058 | 96
AF | AF_mean | angle_rheology_enhanced | TP_pct_wv | -0.07167251 | -0.02431058 | 0.07167251 | 0.02431058 | 96
AF | AF_mean | angle_rheology_enhanced | HF | -0.0671955 | -0.06316639 | 0.0671955 | 0.06316639 | 96
AF | AF_mean | angle_rheology_enhanced | Alg_fraction_feature | 0.0671955 | 0.06316639 | 0.0671955 | 0.06316639 | 96
AF | AF_mean | angle_rheology_enhanced | Alg_HA_ratio_safe | 0.09105811 | 0.06316639 | 0.09105811 | 0.06316639 | 96
AF | AF_mean | angle_rheology_enhanced | P_over_TP | -0.09125791 | -0.03881555 | 0.09125791 | 0.03881555 | 96
AF | AF_mean | angle_rheology_enhanced | P_over_Alg | -0.09379431 | -0.07365186 | 0.09379431 | 0.07365186 | 96
AF | AF_mean | angle_rheology_enhanced | P_over_HA | 0.03851204 | 0.07942977 | 0.03851204 | 0.07942977 | 96
AF | AF_mean | angle_rheology_enhanced | Alg_x_HA | -0.04659977 | -0.007746161 | 0.04659977 | 0.007746161 | 96
AF | AF_mean | angle_rheology_enhanced | Alg_x_P | -0.02672675 | 0.02585514 | 0.02672675 | 0.02585514 | 96
AF | AF_mean | angle_rheology_enhanced | HA_x_P | -0.08497788 | -0.0317833 | 0.08497788 | 0.0317833 | 96
AF | AF_mean | angle_rheology_enhanced | TP_x_P | -0.06830842 | -0.04738655 | 0.06830842 | 0.04738655 | 96
AF | AF_mean | angle_rheology_enhanced | HF_x_P | -0.1007772 | -0.04663345 | 0.1007772 | 0.04663345 | 96
AF | AF_mean | angle_rheology_enhanced | Alg_fraction_x_HA_fraction | -0.001821581 | -0.003564399 | 0.001821581 | 0.003564399 | 96
AF | AF_mean | angle_rheology_enhanced | Angle_deg | -0.8829992 | -0.9303785 | 0.8829992 | 0.9303785 | 96
AF | AF_mean | angle_rheology_enhanced | Angle_rad | -0.8829992 | -0.9303785 | 0.8829992 | 0.9303785 | 96
AF | AF_mean | angle_rheology_enhanced | sin_angle | -0.108762 | -0.3718228 | 0.108762 | 0.3718228 | 96
AF | AF_mean | angle_rheology_enhanced | cos_angle | 0.8829992 | 0.9303785 | 0.8829992 | 0.9303785 | 96
AF | AF_mean | angle_rheology_enhanced | P_x_Angle | -0.5328358 | -0.5644617 | 0.5328358 | 0.5644617 | 96
AF | AF_mean | angle_rheology_enhanced | Alg_x_Angle | -0.4170108 | -0.3863357 | 0.4170108 | 0.3863357 | 96
AF | AF_mean | angle_rheology_enhanced | HA_x_Angle | -0.5512948 | -0.5596356 | 0.5512948 | 0.5596356 | 96
AF | AF_mean | angle_rheology_enhanced | TP_x_Angle | -0.7816829 | -0.8362439 | 0.7816829 | 0.8362439 | 96
AF | AF_mean | angle_rheology_enhanced | Eta0_mean_Pa_s | -0.0672717 | -0.02732781 | 0.0672717 | 0.02732781 | 96
AF | AF_mean | angle_rheology_enhanced | Cross_m_mean | -0.07222888 | -0.0359562 | 0.07222888 | 0.0359562 | 96
AF | AF_mean | angle_rheology_enhanced | Cross_k_mean_s | -0.08009105 | -0.1289268 | 0.08009105 | 0.1289268 | 96
AF | AF_mean | angle_rheology_enhanced | G_prime_mean_Pa | -0.07420353 | -0.01312035 | 0.07420353 | 0.01312035 | 96
AF | AF_mean | angle_rheology_enhanced | G_double_prime_mean_Pa | -0.07200292 | -0.01790631 | 0.07200292 | 0.01790631 | 96
AF | AF_mean | angle_rheology_enhanced | Yield_stress_mean_Pa | -0.08748167 | -0.03390508 | 0.08748167 | 0.03390508 | 96